## Weigh Loss
HCL + EKSTRAK + KI
KONSENTRASI KI (g/l) | Vcorr
| 30 | 40 | 50 | 60
0 | 1.309746 | 1.969739 | 2.673131 | 4.851041
0.1 | 0.1363661 | 0.2659905 | 0.4834493 | 1.017436
0.2 | 0.1204737 | 0.2565115 | 0.4301025 | 0.9405871
0.3 | 0.1115476 | 0.224995 | 0.4202739 | 0.8657468
0.4 | 0.09450879 | 0.2137287 | 0.3862493 | 0.7794463
KONSENTRASI KI (g/l) | %EI
| 30 | 40 | 50 | 60
0 | 0 | 0 | 0 | 0
0.1 | 89.58836 | 86.49616 | 81.91449 | 79.02644
0.2 | 90.80175 | 86.97739 | 83.91016 | 80.61061
0.3 | 91.48326 | 88.57742 | 84.27784 | 82.15338
0.4 | 92.78419 | 89.14939 | 85.55068 | 83.93239
KONSENTRASI KI (g/l) | Ɵ
| 30 | 40 | 50 | 60
0 | 0 | 0 | 0 | 0
0.1 | 0.8958836 | 0.8649616 | 0.8191449 | 0.7902644
0.2 | 0.9080175 | 0.8697739 | 0.8391016 | 0.8061061
0.3 | 0.9148326 | 0.8857742 | 0.8427784 | 0.8215338
0.4 | 0.9278419 | 0.8914939 | 0.8555068 | 0.8393239

## Effect Synergetic
Konsentrasi | m1 | m2 | Δm | p | l | t | A | T | Vcorr | EI | EI (%)
0 | 2860.5 | 2715.5 | 145 | 2.723 | 2.004 | 0.1 | 11.859184 | 7 | 1.746687 |  |  | P1+2 | P'1+2 | s
0 | 4266.4 | 4151.7 | 114.7 | 2.975 | 2.286 | 0.1 | 14.6539 | 7 | 1.118181 |  |  | 0.8647363 | 0.8958836 | 1.299158
0 | 3212.2 | 3124.9 | 87.3 | 3.092 | 2.025 | 0.1 | 13.546 | 7 | 0.9206724 |  |  | 0.8855108 | 0.9080175 | 1.244684
rata-rata | [8 empty] | 1.261847 | 0 | 0 | 0.9022233 | 0.9148326 | 1.148054
0.1 | 2971.5 | 2882.7 | 88.8 | 3.031 | 1.979 | 0.1 | 12.998698 | 7 | 0.9759219 |  |  | 0.9232101 | 0.9278419 | 1.06419
0.1 | 3295.1 | 3217.9 | 77.2 | 2.861 | 1.997 | 0.1 | 12.398434 | 7 | 0.8895133
0.1 | 3081.3 | 3003.4 | 77.9 | 2.981 | 2.079 | 0.1 | 13.406998 | 7 | 0.8300569
rata-rata | [8 empty] | 0.8984974 | 0.2879506 | 28.79506
0.2 | 3867.8 | 3780.1 | 87.7 | 2.98 | 2.166 | 0.1 | 13.93856 | 7 | 0.8988426
0.2 | 4261.7 | 4180.9 | 80.8 | 3.026 | 2.279 | 0.1 | 14.853508 | 7 | 0.7771132
0.2 | 3545.6 | 3455.9 | 89.7 | 2.986 | 1.972 | 0.1 | 12.768384 | 7 | 1.003595
rata-rata | [8 empty] | 0.8931836 | 0.2921617 | 29.21617
0.3 | 4061.4 | 3985.2 | 76.2 | 3.142 | 2.12 | 0.1 | 14.37448 | 7 | 0.7572945
0.3 | 4178.5 | 4100.4 | 78.1 | 3.095 | 2.241 | 0.1 | 14.93899 | 7 | 0.7468472
0.3 | 3904.7 | 3801.6 | 103.1 | 3.08 | 2.158 | 0.1 | 14.34088 | 7 | 1.027034
rata-rata | [8 empty] | 0.8437252 | 0.3313569 | 33.13569
0.4 | 3106.4 | 3009.9 | 96.5 | 3.008 | 2.105 | 0.1 | 13.68628 | 7 | 1.007265
0.4 | 4007.3 | 3931.1 | 76.2 | 3.036 | 2.221 | 0.1 | 14.537312 | 7 | 0.748812
0.4 | 3174.2 | 3107.6 | 66.6 | 2.971 | 2.037 | 0.1 | 13.105454 | 7 | 0.7259791
rata-rata | [8 empty] | 0.8273521 | 0.3443324 | 34.43324
Ekstrak |  |  | Ekstrak + KI
Konsentrasi ekstrak | EI |  | KONSENTRASI KI (g/l) | EI
0 | 0 |  | 0 | 0
1 | 0.8100361 |  | 0.1 | 0.8958836
2 | 0.8382551 |  | 0.2 | 0.9080175
4 | 0.8537684 |  | 0.3 | 0.9148326
6 | 0.8828828 |  | 0.4 | 0.9278419

## Isotherm Adsorption
iosterm langmuir (HCL+EKSTRAK+KI)
| KONSENTRASI | θ
|  | 30 | 40 | 50 | 60 | R | 8.314 | 8.314 | 8.314 | 8.314 | Suhu (K) | Kads | G0ads(kJ/mol) | H0ads(kJ/mol) | S0ads(kJ/mol)
| 0 | 0 | 0 | 0 | 0 | Suhu | 303 | 313 | 323 | 333
| 0.1 | 0.8958836 | 0.8649616 | 0.8191449 | 0.7902644 | Intersep | 0.0022 | 0.0025 | 0.003 | 0.0049 | 303 | 454.5455 | -32.81448 | -21.4891958 | 38.03368
| 0.2 | 0.9080175 | 0.8697739 | 0.8391016 | 0.8061061 | K ads | 454.5455 | 400 | 333.3333 | 204.0816 | 313 | 400 | -33.5648
| 0.3 | 0.9148326 | 0.8857742 | 0.8427784 | 0.8215338 | R | 0.9998736 | 0.9998853 | 0.9998771 | 0.9996201 | 323 | 333.3333 | -34.14755
| 0.4 | 0.9278419 | 0.8914939 | 0.8555068 | 0.8393239 | Slope | 1.0785 | 1.1204 | 1.169 | 1.1918 | 333 | 204.0816 | -33.84643
[6 empty] | Delta G | -32814.48 | -33564.8 | -34147.55 | -33846.43
| KONSENTRASI | C/θ |  |  |  | Delta G | -32.81448 | -33.5648 | -34.14755 | -33.84643
|  | 30 | 40 | 50 | 60
| 0 | 0 | 0 | 0 | 0
| 0.1 | 0.1116216 | 0.1156121 | 0.1220785 | 0.1265399 | Suhu | 30 | 40 | 50 | 60
| 0.2 | 0.2186192 | 0.2299448 | 0.2383502 | 0.2481063 | R2 | 0.9998 | 0.9998 | 0.9998 | 0.9994
| 0.3 | 0.3279288 | 0.3386868 | 0.3559655 | 0.3651706 | rata-rata | 0.9997
| 0.4 | 0.4311079 | 0.4486851 | 0.4675591 | 0.4765741

## Thermodynamic Parameters Activa
KONSENTRASI EKSTRAK (g/l) | V CORR (mg/cm2.jam) |  |  |  |  | T(C) | KONSENTRASI KI (g/l)
| 30 | 40 | 50 | 60 |  |  | 0 g/L | 0,1 g/L | 0,2 g/L | 0,3 g/L | 0,4 g/L
0 | 1.309746 | 1.969739 | 2.673131 | 4.851041 |  | 30 | 1.309746 | 0.1363661 | 0.1204737 | 0.1115476 | 0.09450879
0.1 | 0.1363661 | 0.2659905 | 0.4834493 | 1.017436 |  | 40 | 1.969739 | 0.2659905 | 0.2565115 | 0.224995 | 0.2137287
0.2 | 0.1204737 | 0.2565115 | 0.4301025 | 0.9405871 |  | 50 | 2.673131 | 0.4834493 | 0.4301025 | 0.4202739 | 0.3862493
0.3 | 0.1115476 | 0.224995 | 0.4202739 | 0.8657468 |  | 60 | 4.851041 | 1.017436 | 0.9405871 | 0.8657468 | 0.7794463
0.4 | 0.09450879 | 0.2137287 | 0.3862493 | 0.7794463
T (C) | T (K) | 1/T | LN V | [5 empty] | T (C) | T (K) | 1/T | LN V
|  |  | 0 g/L | 0,1 g/L | 0,2 g/L | 0,3 g/L | 0,4 g/L |  |  |  |  | 0 g/L | 0,1 g/L | 0,2 g/L | 0,3 g/L | 0,4 g/L
60 | 333 | 0.003 | 1.579193 | 0.01728569 | -0.061251 | -0.1441628 | -0.2491714 |  | 30 | 303 | 0.0033 | 0.2698333 | -1.992412 | -2.116323 | -2.193304 | -2.359062
50 | 323 | 0.0031 | 0.9832504 | -0.7268087 | -0.8437318 | -0.8668487 | -0.9512723 |  | 40 | 313 | 0.0032 | 0.677901 | -1.324295 | -1.360582 | -1.491677 | -1.543048
40 | 313 | 0.0032 | 0.677901 | -1.324295 | -1.360582 | -1.491677 | -1.543048 |  | 50 | 323 | 0.0031 | 0.9832504 | -0.7268087 | -0.8437318 | -0.8668487 | -0.9512723
30 | 303 | 0.0033 | 0.2698333 | -1.992412 | -2.116323 | -2.193304 | -2.359062 |  | 60 | 333 | 0.003 | 1.579193 | 0.01728569 | -0.061251 | -0.1441628 | -0.2491714
R | 8.314 | 8.314 | 8.314 | 8.314 | 8.314
SLOPE | -4233.4 | -6626.6 | -6682.1 | -6772.3 | -6921.4
R | 0.9818562 | 0.998271 | 0.9942523 | 0.999287 | 0.9963227
EA | 35196.4876 | 55093.5524 | 55554.9794 | 56304.9022 | 57544.5196
INTERCEPT | 14.213 | 19.867 | 19.953 | 20.159 | 20.527
Konsentrasi (g/L) | Energi Aktivasi (J/mol) | Energi Aktivasi (kJ/mol)
0 | 35196.4876 | 35.1964876
0.1 | 55093.5524 | 55.0935524
0.2 | 55554.9794 | 55.5549794
0.3 | 56304.9022 | 56.3049022
0.4 | 57544.5196 | 57.5445196
T (K) | 1/T | Vcorr | [5 empty] | R | 8.314 | 8.314 | 8.314 | 8.314 | 8.314
|  | 0 g/L | 0,1 g/L | 0,2 g/L | 0,3 g/L | 0,4 g/L |  | SLOPE | -3918.8 | -6311.902 | -6367.389 | -6457.573 | -6606.77
303 | 0.0033 | 1.309746 | 0.1363661 | 0.1204737 | 0.1115476 | 0.09450879 |  | ΔH | 32580.9032 | 52477.15 | 52938.47 | 53688.26 | 54928.69
313 | 0.0032 | 1.969739 | 0.2659905 | 0.2565115 | 0.224995 | 0.2137287 |  | INTERCEPT | 7.460179 | 13.1145 | 13.20037 | 13.40592 | 13.77426
323 | 0.0031 | 2.673131 | 0.4834493 | 0.4301025 | 0.4202739 | 0.3862493 |  | N | 6.023e+23 | 6.023e+23 | 6.023e+23 | 6.023e+23 | 6.023e+23
333 | 0.003 | 4.851041 | 1.017436 | 0.9405871 | 0.8657468 | 0.7794463 |  | H | 6.63e-34 | 6.63e-34 | 6.63e-34 | 6.63e-34 | 6.63e-34
[8 empty] | ΔS | -135.51 | -88.49993 | -87.78599 | -86.07703 | -83.01472
LN V/T | [7 empty] | C | ΔH (Kj/mol) | ΔS (Kj/mol.K)
0 g/L | 0,1 g/L | 0,2 g/L | 0,3 g/L | 0,4 g/L |  |  |  | 0 | 32.5809032 | -135.51
-5.443899 | -7.706145 | -7.830056 | -7.907036 | -8.072795 |  |  |  | 0.1 | 52.47715 | -88.49993
-5.068302 | -7.070498 | -7.106785 | -7.23788 | -7.289251 |  |  |  | 0.2 | 52.93847 | -87.78599
-4.794402 | -6.504461 | -6.621384 | -6.644501 | -6.728925 |  |  |  | 0.3 | 53.68826 | -86.07703
-4.228949 | -5.790857 | -5.869393 | -5.952305 | -6.057314 |  |  |  | 0.4 | 54.92869 | -83.01472